## gerard
PE UV SUBTECH SPECTRUM ASCII PEDS 4.00
-1
Sample73.Measurement1.Raw.asc
2009-03-11
15:13
2009-03-11
15:13
Analyst
260
1
Lambda 1050
1050L1008202
PerkinElmer UV WinLab 6.0.3.0730 / 1.61.00 Lambda 900
0
0
3350/servo 860.8/5
0
0
UV/VIS
1
1
1
DoublePol,CommonBeamDepol,RBeamAtt,SBeamAtt,150mm sphere / downward view, WB InGaAs Detector
0
0
0
0
Program
0
3350/0.24 860.8/0.52
0
0
0
0
860.8
319.2
860.8
Front
100
on
S:100 R:100
180
0
0
0
0
0
0
0
0
0
0
0
0
#HDR
-1
-1
#GR
nm
%R
1
0
750
-5
99
8
60.3497
-0.0175
#DATA
750 | 48.9265
745 | 49.436
740 | 49.9838
735 | 50.4616
730 | 50.9474
725 | 51.4511
720 | 51.9091
715 | 52.36
710 | 52.8119
705 | 53.3174
700 | 53.742
695 | 54.1792
690 | 54.5851
685 | 55.0602
680 | 55.4373
675 | 55.7991
670 | 56.1918
665 | 56.514
660 | 56.8706
655 | 57.1781
650 | 57.4709
645 | 57.7638
640 | 58.0306
635 | 58.2753
630 | 58.5544
625 | 58.736
620 | 58.9616
615 | 59.1283
610 | 59.3225
605 | 59.4707
600 | 59.6589
595 | 59.8151
590 | 59.9583
585 | 60.0531
580 | 60.1939
575 | 60.2367
570 | 60.3121
565 | 60.3286
560 | 60.3013
555 | 60.3388
550 | 60.3497
545 | 60.2626
540 | 60.1674
535 | 60.0051
530 | 59.7944
525 | 59.5282
520 | 59.1724
515 | 58.775
510 | 58.1857
505 | 57.2631
500 | 56.3684
495 | 55.8058
490 | 55.4117
485 | 54.8815
480 | 54.4326
475 | 53.4362
470 | 52.4551
465 | 51.2628
460 | 49.9257
455 | 48.6514
450 | 47.4736
445 | 46.2557
440 | 45.0311
435 | 43.7429
430 | 42.4918
425 | 41.3541
420 | 40.2881
415 | 39.2733
410 | 38.348
405 | 37.4114
400 | 36.4201
395 | 35.3041
390 | 34.1357
385 | 32.7902
380 | 30.8143
375 | 28.5465
370 | 26.7739
365 | 25.1786
360 | 23.5367
355 | 21.9733
350 | 20.7176
345 | 19.5844
340 | 18.4631
335 | 17.386
330 | 16.2411
325 | 14.9265
320 | 13.4051
315 | 11.5874
310 | 9.2935
305 | 6.7611
300 | 3.8196
295 | 0.857
290 | 0.071
285 | -0.0098
280 | -0.0161
275 | -0.0139
270 | -0.0175
265 | -0.0154
260 | -0.0175